## Sheet1
Nozzle 1 | Nozzle 2 | Nozzle 1 Voltage (V) | Nozzle 2 Voltage (V) | Average Voltage (V) | Nozzle 1 Pulse Length (us) | Nozzle 2 Pulse Length (us) | Average Pulse Length (us) | Drop Volume Nozzle 1 (pl) | Drop Volume Nozzle 2 (pl) | Average Drop Volume (pl) | Drop Pitch (um) | Line Pitch (um) | nº of drops | Total Volume Deposited (ul) | Amine (%)
132 | 0 | 135 |  | 135 | 26 |  | 26 |  |  | 185 | 175 | 75 | 1904.762 | 0.352381 | 1.14
140 | 0 | 110 |  | 110 | 23 |  | 23 |  |  | 190 | 200 | 50 | 2500 | 0.475 | 1.14
132 | 0 | 135 |  | 135 | 26 |  | 26 |  |  | 190 | 175 | 50 | 2857.143 | 0.5428571 | 1.14
132 | 0 | 145 |  | 145 | 27 |  | 27 |  |  | 220 | 100 | 100 | 2500 | 0.55 | 1.14
140 | 140 | 140 | 120 | 130 | 26 | 26 | 26 | 210 | 228 | 219 | 95 | 95 | 2770.083 | 0.6066482 | 1.14
132 | 140 | 145 | 120 | 132.5 | 27 | 26 | 26.5 | 220 | 230 | 225 | 95 | 95 | 2770.083 | 0.6232687 | 1.14
132 | 0 | 170 |  | 170 | 25 |  | 25 |  |  | 210 | 170 | 45 | 3267.974 | 0.6862745 | 2
132 | 140 | 160 | 140 | 150 | 26 | 25 | 25.5 | 200 | 210 | 205 | 85 | 85 | 3460.208 | 0.7093426 | 2
132 | 140 | 145 | 140 | 142.5 | 27 | 25 | 26 |  |  | 205 | 85 | 85 | 3460.208 | 0.7093426 | 2
132 | 140 | 166 | 128 | 147 | 26 | 25 | 25.5 | 180 | 230 | 205 | 85 | 85 | 3460.208 | 0.7093426 | 2
132 | 0 | 160 |  | 160 | 26 |  | 26 |  |  | 220 | 220 | 35 | 3246.753 | 0.7142857 | 2
132 | 0 | 161 |  | 161 | 26 |  | 26 |  |  | 220 | 220 | 35 | 3246.753 | 0.7142857 | 2
132 | 0 | 160 |  | 160 | 26 |  | 26 |  |  | 220 | 170 | 45 | 3267.974 | 0.7189542 | 2
132 | 0 | 160 |  | 160 | 26 |  | 26 |  |  | 220 | 170 | 45 | 3267.974 | 0.7189542 | 2
132 | 0 | 160 |  | 160 | 26 |  | 26 |  |  | 220 | 250 | 30 | 3333.333 | 0.7333333 | 2
132 | 0 | 160 |  | 160 | 26 |  | 26 |  |  | 220 | 250 | 30 | 3333.333 | 0.7333333 | 2
132 | 140 | 160 | 142 | 151 | 26 | 25 | 25.5 |  |  | 212 | 85 | 85 | 3460.208 | 0.733564 | 2
132 | 140 | 165 | 140 | 152.5 | 26 | 24 | 25 | 200 | 225 | 212.5 | 85 | 85 | 3460.208 | 0.7352941 | 2.3
132 | 140 | 155 | 135 | 145 | 27 | 25 | 26 |  |  | 215 | 85 | 85 | 3460.208 | 0.7439446 | 2
132 | 140 | 155 | 135 | 145 | 27 | 25 | 26 |  |  | 215 | 85 | 85 | 3460.208 | 0.7439446 | 2
132 | 0 | 165 |  | 165 | 26 |  | 26 |  |  | 180 | 200 | 30 | 4166.667 | 0.75 | 2
132 | 140 | 170 | 140 | 155 | 26 | 26 | 26 | 210 | 225 | 217.5 | 85 | 85 | 3460.208 | 0.7525952 | 2
132 | 0 | 130 |  | 130 | 27 |  | 27 |  |  | 190 | 125 | 50 | 4000 | 0.76 | 1.14
132 | 0 | 145 |  | 145 | 27 |  | 27 |  |  | 220 | 85 | 85 | 3460.208 | 0.7612457 | 1.5
132 | 0 | 160 |  | 160 | 26 |  | 26 |  |  | 220 | 85 | 85 | 3460.208 | 0.7612457 | 2
132 | 0 | 160 |  | 160 | 26 |  | 26 |  |  | 220 | 85 | 85 | 3460.208 | 0.7612457 | 2
132 | 0 | 130 |  | 130 | 27 |  | 27 |  |  | 190 | 175 | 35 | 4081.633 | 0.7755102 | 1.14
132 | 140 | 160 | 145 | 152.5 | 26 | 26 | 26 | 214 | 238 | 226 | 85 | 85 | 3460.208 | 0.7820069 | 2
132 | 140 | 160 | 143 | 151.5 | 26 | 25 | 25.5 | 214 | 242 | 228 | 85 | 85 | 3460.208 | 0.7889273 | 2
132 | 140 | 160 | 140 | 150 | 26 | 25 | 25.5 |  |  | 230 | 85 | 85 | 3460.208 | 0.7958478 | 2
207 | 0 | 143 |  | 143 | 25 |  | 25 |  |  | 200 | 250 | 25 | 4000 | 0.8 | 1.8
132 | 0 | 160 |  | 160 | 27 |  | 27 |  |  | 205 | 160 | 40 | 3906.25 | 0.80078125 | 2
132 | 0 | 160 |  | 160 | 27 |  | 27 |  |  | 205 | 160 | 40 | 3906.25 | 0.80078125 | 2
132 | 0 | 165 |  | 165 | 26 |  | 26 |  |  | 225 | 200 | 35 | 3571.429 | 0.8035714 | 2
132 | 0 | 165 |  | 165 | 26 |  | 26 |  |  | 225 | 200 | 35 | 3571.429 | 0.8035714 | 2
132 | 0 | 165 |  | 165 | 26 |  | 26 |  |  | 225 | 200 | 35 | 3571.429 | 0.8035714 | 2
132 | 0 | 166 |  | 166 | 26 |  | 26 |  |  | 225 | 200 | 35 | 3571.429 | 0.8035714 | 2
132 | 0 | 166 |  | 166 | 26 |  | 26 |  |  | 225 | 200 | 35 | 3571.429 | 0.8035714 | 2
132 | 0 | 166 |  | 166 | 26 |  | 26 |  |  | 225 | 200 | 35 | 3571.429 | 0.8035714 | 2
206 | 0 | 165 |  | 165 | 25 |  | 25 |  |  | 180 | 160 | 35 | 4464.286 | 0.8035714 | 2
132 | 140 | 170 | 140 | 155 | 26 | 25 | 25.5 |  |  | 235 | 85 | 85 | 3460.208 | 0.8131488 | 2
132 | 140 | 161 | 137 | 149 | 26 | 26 | 26 |  |  | 235 | 85 | 85 | 3460.208 | 0.8131488 | 2
132 | 140 | 161 | 137 | 149 | 26 | 26 | 26 |  |  | 235 | 85 | 85 | 3460.208 | 0.8131488 | 2
132 | 0 | 160 |  | 160 | 27 |  | 27 |  |  | 210 | 160 | 40 | 3906.25 | 0.8203125 | 2
132 | 0 | 155 |  | 155 | 26 |  | 26 |  |  | 210 | 160 | 40 | 3906.25 | 0.8203125 | 2
132 | 0 | 155 |  | 155 | 26 |  | 26 |  |  | 210 | 160 | 40 | 3906.25 | 0.8203125 | 2
206 | 0 | 175 |  | 175 | 25 |  | 25 |  |  | 210 | 160 | 40 | 3906.25 | 0.8203125 | 2
132 | 140 | 160 | 140 | 150 | 26 | 25 | 25.5 | 210 | 215 | 212.5 | 80 | 80 | 3906.25 | 0.830078125 | 2
132 | 140 | 160 | 140 | 150 | 26 | 25 | 25.5 | 210 | 215 | 212.5 | 80 | 80 | 3906.25 | 0.830078125 | 2
132 | 140 | 160 | 140 | 150 | 26 | 25 | 25.5 | 210 | 215 | 212.5 | 80 | 80 | 3906.25 | 0.830078125 | 2
132 | 140 | 160 | 140 | 150 | 26 | 25 | 25.5 | 210 | 215 | 212.5 | 80 | 80 | 3906.25 | 0.830078125 | 2
132 | 140 | 160 | 140 | 150 | 26 | 25 | 25.5 | 210 | 215 | 212.5 | 80 | 80 | 3906.25 | 0.830078125 | 2
132 | 140 | 150 | 140 | 145 | 27 | 26 | 26.5 |  |  | 240 | 85 | 85 | 3460.208 | 0.8304498 | 1.5
132 | 140 | 160 | 138 | 149 | 27 | 25 | 26 |  |  | 215 | 80 | 80 | 3906.25 | 0.83984375 | 2
132 | 140 | 160 | 138 | 149 | 27 | 25 | 26 |  |  | 215 | 80 | 80 | 3906.25 | 0.83984375 | 2
132 | 140 | 160 | 138 | 149 | 27 | 25 | 26 |  |  | 215 | 80 | 80 | 3906.25 | 0.83984375 | 2
132 | 0 | 165 |  | 165 | 26 |  | 26 |  |  | 215 | 160 | 40 | 3906.25 | 0.83984375 | 2
132 | 0 | 165 |  | 165 | 26 |  | 26 |  |  | 215 | 160 | 40 | 3906.25 | 0.83984375 | 2
132 | 0 | 165 |  | 165 | 26 |  | 26 |  |  | 215 | 160 | 40 | 3906.25 | 0.83984375 | 2
132 | 0 | 165 |  | 165 | 26 |  | 26 |  |  | 215 | 160 | 40 | 3906.25 | 0.83984375 | 2
132 | 0 | 165 |  | 165 | 26 |  | 26 |  |  | 215 | 160 | 40 | 3906.25 | 0.83984375 | 2
132 | 140 | 160 | 140 | 150 | 26 | 25 | 25.5 | 220 | 220 | 220 | 80 | 80 | 3906.25 | 0.859375 | 2
132 | 140 | 160 | 140 | 150 | 26 | 25 | 25.5 | 220 | 220 | 220 | 80 | 80 | 3906.25 | 0.859375 | 2
132 | 140 | 160 | 140 | 150 | 26 | 25 | 25.5 | 220 | 220 | 220 | 80 | 80 | 3906.25 | 0.859375 | 2
132 | 140 | 168 | 132 | 150 | 26 | 26 | 26 | 210 | 230 | 220 | 80 | 80 | 3906.25 | 0.859375 | 2
132 | 140 | 168 | 132 | 150 | 26 | 26 | 26 | 210 | 230 | 220 | 80 | 80 | 3906.25 | 0.859375 | 2
132 | 0 | 160 |  | 160 | 26 |  | 26 |  |  | 220 | 160 | 40 | 3906.25 | 0.859375 | 2
132 | 0 | 160 |  | 160 | 26 |  | 26 |  |  | 220 | 160 | 40 | 3906.25 | 0.859375 | 2
132 | 140 | 160 | 140 | 150 | 26 | 25 | 25.5 |  |  | 225 | 80 | 80 | 3906.25 | 0.87890625 | 2
132 | 140 | 170 | 140 | 155 | 26 | 26 | 26 |  |  | 225 | 80 | 80 | 3906.25 | 0.87890625 | 2
206 | 207 | 175 | 165 | 170 | 25 | 25 | 25 | 215 | 235 | 225 | 80 | 80 | 3906.25 | 0.87890625 | 0
132 | 140 | 160 | 140 | 150 | 27 | 25 | 26 |  |  | 225 | 80 | 80 | 3906.25 | 0.87890625 | 2
132 | 140 | 160 | 140 | 150 | 27 | 25 | 26 |  |  | 225 | 80 | 80 | 3906.25 | 0.87890625 | 2
132 | 140 | 160 | 135 | 147.5 | 26 | 25 | 25.5 | 215 | 240 | 227.5 | 80 | 80 | 3906.25 | 0.888671875 | 2
206 | 0 | 175 |  | 175 | 25 |  | 25 |  |  | 200 | 160 | 35 | 4464.286 | 0.8928571 | 2
206 | 0 | 175 |  | 175 | 25 |  | 25 |  |  | 200 | 160 | 35 | 4464.286 | 0.8928571 | 2
206 | 0 | 175 |  | 175 | 25 |  | 25 |  |  | 200 | 160 | 35 | 4464.286 | 0.8928571 | 2
132 | 140 | [8 empty] | 170 | 50 | 95 | 5263.158 | 0.8947368 | 1.14
132 | 140 | 160 | 140 | 150 | 27 | 25 | 26 |  |  | 230 | 80 | 80 | 3906.25 | 0.8984375 | 2
132 | 140 | 168 | 132 | 150 | 26 | 25 | 25.5 | 220 | 240 | 230 | 80 | 80 | 3906.25 | 0.8984375 | 2
132 | 0 | [8 empty] | 180 | 50 | 100 | 5000 | 0.9 | 1.14
206 | 0 | 160 |  | 160 | 25 |  | 25 |  |  | 200 | 220 | 25 | 4545.455 | 0.9090909 | 2
206 | 0 | 160 |  | 160 | 25 |  | 25 |  |  | 200 | 220 | 25 | 4545.455 | 0.9090909 | 2
132 | 0 | [8 empty] | 140 | 45 | 85 | 6535.948 | 0.9150327 | 1.14
132 | 0 | [8 empty] | 140 | 45 | 85 | 6535.948 | 0.9150327 | 1.14
140 | 132 | 115 | 130 | 122.5 | 25 | 27 | 26 |  |  | 180 | 75 | 65 | 5128.205 | 0.9230769 | 1.14
140 | 132 | 115 | 130 | 122.5 | 25 | 27 | 26 |  |  | 180 | 75 | 65 | 5128.205 | 0.9230769 | 1.14
132 | 0 | 125 |  | 125 | 27 |  | 27 |  |  | 180 | 75 | 65 | 5128.205 | 0.9230769 | 1.14
136 | 84 | 215 | 238 | 226.5 | 25 | 26 | 25.5 | 180 | 190 | 185 | 50 | 100 | 5000 | 0.925 | 1.14
132 | 0 | 158 |  | 158 | 25 |  | 25 |  |  | 195 | 175 | 30 | 4761.905 | 0.9285714 | 2
206 | 0 | 165 |  | 165 | 25 |  | 25 |  |  | 205 | 220 | 25 | 4545.455 | 0.9318182 | 2
207 | 0 | 153 |  | 153 | 27 |  | 27 |  |  | 225 | 200 | 30 | 4166.667 | 0.9375 | 2
207 | 0 | 153 |  | 153 | 27 |  | 27 |  |  | 225 | 200 | 30 | 4166.667 | 0.9375 | 2
132 | 0 | 135 |  | 135 | 26 |  | 26 |  |  | 190 | 50 | 100 | 5000 | 0.95 | 1.14
132 | 0 | 135 |  | 135 | 26 |  | 26 |  |  | 190 | 50 | 100 | 5000 | 0.95 | 1.14
136 | 84 | 225 | 240 | 232.5 | 25 | 26 | 25.5 | 187 | 193 | 190 | 50 | 100 | 5000 | 0.95 | 1.14
207 | 0 | 130 |  | 130 | 25 |  | 25 |  |  | 190 | 200 | 25 | 5000 | 0.95 | 2
207 | 0 | 130 |  | 130 | 25 |  | 25 |  |  | 190 | 250 | 20 | 5000 | 0.95 | 2
132 | 0 | 160 |  | 160 | 26 |  | 26 |  |  | 200 | 175 | 30 | 4761.905 | 0.952381 | 2.3
132 | 0 | 137 |  | 137 | 20 |  | 20 |  |  | 181 | 50 | 95 | 5263.158 | 0.9526316 | 1.14
207 | 0 | 130 |  | 130 | 25 |  | 25 |  |  | 190 | 225 | 22 | 5050.505 | 0.959596 | 2
132 | 0 | 150 |  | 150 | 27 |  | 27 |  |  | 202 | 175 | 30 | 4761.905 | 0.9619048 | 2
207 | 84 | 130 | 230 | 180 | 25 | 26 | 25.5 | 190 | 195 | 192.5 | 50 | 100 | 5000 | 0.9625 | 1.14
207 | 0 | 136 |  | 136 | 25 |  | 25 |  |  | 185 | 240 | 20 | 5208.333 | 0.9635417 | 1.5
207 | 0 | 136 |  | 136 | 25 |  | 25 |  |  | 185 | 240 | 20 | 5208.333 | 0.9635417 | 1.5
132 | 140 | 165 | 140 | 152.5 | 26 | 24 | 25 | 208 | 228 | 218 | 75 | 75 | 4444.444 | 0.9688889 | 2.3
207 | 0 | 135 |  | 135 | 25 |  | 25 |  |  | 190 | 245 | 20 | 5102.041 | 0.9693878 | 1.5
207 | 0 | 135 |  | 135 | 25 |  | 25 |  |  | 190 | 245 | 20 | 5102.041 | 0.9693878 | 1.5
207 | 0 | 135 |  | 135 | 25 |  | 25 |  |  | 190 | 245 | 20 | 5102.041 | 0.9693878 | 1.5
140 | 132 | 110 | 140 | 125 | 24 | 24 | 24 |  |  | 190 | 75 | 65 | 5128.205 | 0.974359 | 1.14
140 | 132 | 135 | 140 | 137.5 | 26 | 24 | 25 | 212 | 179 | 195.5 | 50 | 100 | 5000 | 0.9775 | 1.14
132 | 140 | 160 | 140 | 150 | 27 | 25 | 26 |  |  | 220 | 75 | 75 | 4444.444 | 0.9777778 | 2
207 | 0 | 140 |  | 140 | 25 |  | 25 |  |  | 190 | 240 | 20 | 5208.333 | 0.9895833 | 1.5
207 | 0 | 140 |  | 140 | 25 |  | 25 |  |  | 190 | 240 | 20 | 5208.333 | 0.9895833 | 1.5
132 | 0 | 170 |  | 170 | 26 |  | 26 |  |  | 215 | 200 | 27 | 4629.63 | 0.9953704 | 2
132 | 0 | 161 |  | 161 | 26 |  | 26 |  |  | 220 | 220 | 25 | 4545.455 | 1 | 2
140 | 0 | 110 |  | 110 | 23 |  | 23 |  |  | 190 | 190 | 25 | 5263.158 | 1 | 1.14
132 | 140 | [6 empty] | 180 | 160 | 170 | 50 | 85 | 5882.353 | 1 | 1.14
132 | 0 | [8 empty] | 170 | 50 | 85 | 5882.353 | 1 | 1.14
132 | 140 | [6 empty] | 180 | 160 | 170 | 50 | 85 | 5882.353 | 1 | 1.14
132 | 140 | [8 empty] | 170 | 50 | 85 | 5882.353 | 1 | 1.14
140 | 132 | 125 | 140 | 132.5 | 25 | 27 | 26 |  |  | 200 | 100 | 50 | 5000 | 1 | 1.14
132 | 0 | 140 |  | 140 | 27 |  | 27 |  |  | 200 | 100 | 50 | 5000 | 1 | 1.14
132 | 140 | 170 | 140 | 155 | 26 | 26 | 26 | 220 | 230 | 225 | 75 | 75 | 4444.444 | 1 | 2
140 | 132 | 145 | 115 | 130 | 26 | 25 | 25.5 |  |  | 202 | 100 | 50 | 5000 | 1.01 | 1.14
132 | 140 | 160 | 140 | 150 | 26 | 25 | 25.5 | 215 | 240 | 227.5 | 75 | 75 | 4444.444 | 1.011111 | 2
206 | 207 | 175 | 165 | 170 | 25 | 25 | 25 | 210 | 235 | 222.5 | 50 | 110 | 4545.455 | 1.011364 | 2
140 | 132 | 108 | 140 | 124 | 26 | 27 | 26.5 | 200 | 195 | 197.5 | 75 | 65 | 5128.205 | 1.012821 | 1.14
207 | 0 | 135 |  | 135 | 25 |  | 25 |  |  | 195 | 240 | 20 | 5208.333 | 1.015625 | 1.8
132 | 140 | 168 | 132 | 150 | 26 | 26 | 26 | 220 | 240 | 230 | 75 | 75 | 4444.444 | 1.022222 | 2
132 | 140 | 160 | 135 | 147.5 | 26 | 25 | 25.5 |  |  | 230 | 75 | 75 | 4444.444 | 1.022222 | 2
132 | 140 | 160 | 140 | 150 | 26 | 25 | 25.5 | 200 | 210 | 205 | 50 | 100 | 5000 | 1.025 | 2
207 | 235 | 140 | 140 | 140 | 25 | 25 | 25 | 205 | 205 | 205 | 50 | 100 | 5000 | 1.025 | 1.6
132 | 140 | 150 | 140 | 145 | 27 | 26 | 26.5 | 210 | 255 | 232.5 | 75 | 75 | 4444.444 | 1.033333 | 1.5
132 | 140 | 150 | 140 | 145 | 27 | 26 | 26.5 | 210 | 255 | 232.5 | 75 | 75 | 4444.444 | 1.033333 | 1.5
140 | 132 | 120 | 135 | 127.5 | 26 | 27 | 26.5 | 228 | 190 | 209 | 50 | 100 | 5000 | 1.045 | 1.14
132 | 140 | 160 | 140 | 150 | 26 | 25 | 25.5 | 200 | 210 | 205 | 70 | 70 | 5102.041 | 1.045918 | 2
132 | 140 | 160 | 140 | 150 | 26 | 25 | 25.5 | 200 | 220 | 210 | 50 | 100 | 5000 | 1.05 | 2
132 | 140 | 160 | 140 | 150 | 26 | 25 | 25.5 | 200 | 220 | 210 | 50 | 100 | 5000 | 1.05 | 2
132 | 140 | 160 | 140 | 150 | 26 | 25 | 25.5 | 200 | 220 | 210 | 50 | 100 | 5000 | 1.05 | 2
132 | 140 | 160 | 140 | 150 | 26 | 25 | 25.5 | 200 | 220 | 210 | 50 | 100 | 5000 | 1.05 | 2
132 | 140 | 160 | 140 | 150 | 26 | 25 | 25.5 | 200 | 220 | 210 | 50 | 100 | 5000 | 1.05 | 2
136 | 84 | 225 | 240 | 232.5 | 25 | 26 | 25.5 | 187 | 193 | 190 | 50 | 90 | 5555.556 | 1.055556 | 1.14
207 | 0 | 135 |  | 135 | 25 |  | 25 |  |  | 190 | 225 | 20 | 5555.556 | 1.055556 | 1.5
132 | 140 | 118 | 137 | 127.5 | 20 | 20 | 20 |  |  | 180 | 50 | 85 | 5882.353 | 1.058824 | 1.14
132 | 140 | 132 | 115 | 123.5 | 20 | 20 | 20 |  |  | 180 | 50 | 85 | 5882.353 | 1.058824 | 1.14
132 | 0 | 132 |  | 132 | 20 |  | 20 |  |  | 180 | 50 | 85 | 5882.353 | 1.058824 | 1.14
132 | 140 | 160 | 140 | 150 | 26 | 25 | 25.5 | 200 | 225 | 212.5 | 50 | 100 | 5000 | 1.0625 | 2
132 | 140 | 160 | 140 | 150 | 26 | 25 | 25.5 | 200 | 225 | 212.5 | 50 | 100 | 5000 | 1.0625 | 2
207 | 84 | 130 | 230 | 180 | 25 | 26 | 25.5 | 180 | 190 | 185 | 50 | 85 | 5882.353 | 1.088235 | 1.14
207 | 84 | 130 | 230 | 180 | 25 | 26 | 25.5 | 180 | 190 | 185 | 50 | 85 | 5882.353 | 1.088235 | 1.14
136 | 84 | 225 | 240 | 232.5 | 25 | 26 | 25.5 | 182 | 190 | 186 | 50 | 85 | 5882.353 | 1.094118 | 1.14
207 | 84 | 128 | 220 | 174 | 25 | 26 | 25.5 | 230 | 208 | 219 | 50 | 100 | 5000 | 1.095 | 2.3
207 | 235 | 135 | 130 | 132.5 | 25 | 25 | 25 | 195 | 200 | 197.5 | 50 | 90 | 5555.556 | 1.097222 | 1.5
132 | 140 | [8 empty] | 165 | 50 | 75 | 6666.667 | 1.1 | 2
132 | 140 | [8 empty] | 165 | 50 | 75 | 6666.667 | 1.1 | 2
132 | 140 | [8 empty] | 165 | 50 | 75 | 6666.667 | 1.1 | 2
132 | 0 | [8 empty] | 170 | 45 | 85 | 6535.948 | 1.111111 | 1.14
206 | 207 | 180 | 160 | 170 | 25 | 25 | 25 | 215 | 230 | 222.5 | 50 | 100 | 5000 | 1.1125 | 2
235 | 206 | 150 | 152 | 151 | 25 | 25 | 25 | 190 | 190 | 190 | 50 | 85 | 5882.353 | 1.117647 | 1.8
140 | 0 | 110 |  | 110 | 23 |  | 23 |  |  | 190 | 85 | 50 | 5882.353 | 1.117647 | 1.14
140 | 0 | 110 |  | 110 | 23 |  | 23 |  |  | 190 | 170 | 25 | 5882.353 | 1.117647 | 1.14
207 | 235 | 140 | 140 | 140 | 25 | 25 | 25 | 200 | 205 | 202.5 | 50 | 90 | 5555.556 | 1.125 | 1.6
132 | 140 | 160 | 140 | 150 | 26 | 25 | 25.5 | 220 | 235 | 227.5 | 50 | 100 | 5000 | 1.1375 | 2
132 | 140 | 160 | 140 | 150 | 26 | 25 | 25.5 | 220 | 235 | 227.5 | 50 | 100 | 5000 | 1.1375 | 2
132 | 140 | 160 | 140 | 150 | 26 | 25 | 25.5 | 220 | 235 | 227.5 | 50 | 100 | 5000 | 1.1375 | 2
207 | 235 | 140 | 145 | 142.5 | 25 | 25 | 25 | 205 | 205 | 205 | 50 | 90 | 5555.556 | 1.138889 | 1.8
207 | 235 | 140 | 140 | 140 | 25 | 25 | 25 | 205 | 205 | 205 | 50 | 90 | 5555.556 | 1.138889 | 1.6
132 | 0 | 173 |  | 173 | 26 |  | 26 |  |  | 225 | 140 | 35 | 5102.041 | 1.147959 | 2
132 | 140 | 160 | 140 | 150 | 26 | 25 | 25.5 | 220 | 240 | 230 | 50 | 100 | 5000 | 1.15 | 2
132 | 140 | 160 | 140 | 150 | 26 | 25 | 25.5 | 220 | 240 | 230 | 50 | 100 | 5000 | 1.15 | 2
140 | 0 | 120 |  | 120 | 26 |  | 26 |  |  | 220 | 95 | 50 | 5263.158 | 1.157895 | 1.14
207 | 235 | 135 | 140 | 137.5 | 25 | 25 | 25 | 195 | 200 | 197.5 | 50 | 85 | 5882.353 | 1.161765 | 1.6
132 | 140 | 145 | 140 | 142.5 | 27 | 25 | 26 |  |  | 210 | 50 | 90 | 5555.556 | 1.166667 | 2
207 | 235 | 140 | 140 | 140 | 25 | 25 | 25 | 200 | 205 | 200 | 50 | 85 | 5882.353 | 1.176471 | 1.6
207 | 235 | 140 | 145 | 142.5 | 25 | 25 | 25 | 200 | 200 | 200 | 50 | 85 | 5882.353 | 1.176471 | 1.5
132 | 0 | [8 empty] | 170 | 45 | 80 | 6944.444 | 1.180556 | 1.14
132 | 0 | [8 empty] | 170 | 45 | 80 | 6944.444 | 1.180556 | 1.14
132 | 0 | [8 empty] | 170 | 45 | 80 | 6944.444 | 1.180556 | 1.14
132 | 140 | 170 | 140 | 155 | 26 | 26 | 26 | 220 | 230 | 225 | 50 | 95 | 5263.158 | 1.184211 | 2
132 | 140 | 170 | 140 | 155 | 26 | 26 | 26 | 220 | 230 | 225 | 50 | 95 | 5263.158 | 1.184211 | 2
140 | 132 | 125 | 140 | 132.5 | 25 | 27 | 26 |  |  | 225 | 50 | 95 | 5263.158 | 1.184211 | 1.14
207 | 0 | 132 |  | 132 | 25 |  | 25 |  |  | 190 | 200 | 20 | 6250 | 1.1875 | 1.8
207 | 0 | 135 |  | 135 | 25 |  | 25 |  |  | 190 | 200 | 20 | 6250 | 1.1875 | 1.5
207 | 235 | 132 | 130 | 131 | 25 | 25 | 25 | 190 | 190 | 190 | 50 | 80 | 6250 | 1.1875 | 1.5
140 | 136 | 116 | 188 | 152 | 20 | 29 | 24.5 | 173 | 170 | 171.5 | 45 | 80 | 6944.444 | 1.190972 | 1.14
207 | 235 | 140 | 140 | 140 | 25 | 25 | 25 | 200 | 205 | 202.5 | 50 | 85 | 5882.353 | 1.191176 | 1.6
136 | 84 | 228 | 240 | 234 | 25 | 26 | 25.5 | 190 | 193 | 191.5 | 50 | 80 | 6250 | 1.196875 | 1.14
136 | 84 | 228 | 240 | 234 | 25 | 26 | 25.5 | 190 | 193 | 191.5 | 50 | 80 | 6250 | 1.196875 | 2
132 | 140 | [8 empty] | 180 | 50 | 75 | 6666.667 | 1.2 | 1.14
132 | 140 | 135 | 110 | 122.5 | 26 | 26 | 26 |  |  | 180 | 50 | 75 | 6666.667 | 1.2 | 1.14
132 | 140 | 135 | 110 | 122.5 | 26 | 26 | 26 |  |  | 180 | 50 | 75 | 6666.667 | 1.2 | 1.14
132 | 140 | 135 | 110 | 122.5 | 26 | 26 | 26 |  |  | 180 | 100 | 37.5 | 6666.667 | 1.2 | 1.14
84 | 0 | 233 |  | 233 | 27 |  | 27 |  |  | 180 | 50 | 75 | 6666.667 | 1.2 | 1.14
84 | 0 | 233 |  | 233 | 27 |  | 27 |  |  | 180 | 50 | 75 | 6666.667 | 1.2 | 1.14
132 | 0 | 135 |  | 135 | 26 |  | 26 |  |  | 180 | 125 | 30 | 6666.667 | 1.2 | 1.14
84 | 0 | 220 |  | 220 | 30 |  | 30 |  |  | 180 | 50 | 75 | 6666.667 | 1.2 | 1.14
132 | 0 | 110 |  | 110 | 26 |  | 26 |  |  | 180 | 125 | 30 | 6666.667 | 1.2 | 1.14
132 | 0 | 130 |  | 130 | 25 |  | 25 |  |  | 180 | 125 | 30 | 6666.667 | 1.2 | 1.14
132 | 0 | 130 |  | 130 | 25 |  | 25 |  |  | 180 | 125 | 30 | 6666.667 | 1.2 | 1.14
140 | 135 | 118 | 130 | 124 | 20 | 26 | 23 |  |  | 182 | 50 | 75 | 6666.667 | 1.213333 | 1.14
207 | 235 | 140 | 145 | 142.5 | 25 | 25 | 25 | 195 | 195 | 195 | 50 | 80 | 6250 | 1.21875 | 1.6
135 | 0 | 135 |  | 135 | 24 |  | 24 |  |  | 183 | 50 | 75 | 6666.667 | 1.22 | 1.14
135 | 0 | 135 |  | 135 | 24 |  | 24 |  |  | 183 | 50 | 75 | 6666.667 | 1.22 | 1.14
135 | 140 | 140 | 140 | 140 | 22 | 20 | 21 |  |  | 183 | 50 | 75 | 6666.667 | 1.22 | 1.14
207 | 235 | 141 | 143 | 142 | 25 | 25 | 25 | 205 | 210 | 207.5 | 50 | 85 | 5882.353 | 1.220588 | 1.6
140 | 0 | 95 |  | 95 | 25 |  | 25 |  |  | 187 | 125 | 30 | 6666.667 | 1.246667 | 1.14
132 | 0 | 110 |  | 110 | 26 |  | 26 |  |  | 180 | 120 | 30 | 6944.444 | 1.25 | 1.14
132 | 140 | 170 | 140 | 155 | 26 | 26 | 26 | 220 | 230 | 225 | 50 | 90 | 5555.556 | 1.25 | 2
132 | 140 | 170 | 140 | 155 | 26 | 26 | 26 | 220 | 230 | 225 | 50 | 90 | 5555.556 | 1.25 | 2
132 | 140 | 170 | 140 | 155 | 26 | 26 | 26 | 220 | 230 | 225 | 50 | 90 | 5555.556 | 1.25 | 2
207 | 235 | 140 | 145 | 142.5 | 25 | 25 | 25 | 200 | 200 | 200 | 50 | 80 | 6250 | 1.25 | 1.6
207 | 235 | 142 | 144 | 143 | 25 | 25 | 25 | 200 | 205 | 202.5 | 50 | 80 | 6250 | 1.265625 | 1.6
132 | 0 | 135 |  | 135 | 26 |  | 26 |  |  | 190 | 120 | 31.25 | 6666.667 | 1.266667 | 2
132 | 0 | 135 |  | 135 | 26 |  | 26 |  |  | 190 | 120 | 31.25 | 6666.667 | 1.266667 | 2
132 | 0 | [8 empty] | 190 | 100 | 37.5 | 6666.667 | 1.266667 | 1.14
132 | 140 | 135 | 110 | 122.5 | 26 | 26 | 26 |  |  | 190 | 50 | 75 | 6666.667 | 1.266667 | 2
207 | 235 | 140 | 142 | 141 | 25 | 25 | 25 | 205 | 205 | 205 | 50 | 80 | 6250 | 1.28125 | 1.6
140 | 132 | 125 | 140 | 132.5 | 25 | 27 | 26 | 230 | 210 | 220 | 50 | 85 | 5882.353 | 1.294118 | 1.14
140 | 132 | 120 | 135 | 127.5 | 26 | 27 | 26.5 | 230 | 190 | 210 | 50 | 80 | 6250 | 1.3125 | 1.14
132 | 0 | 135 |  | 135 | 26 |  | 26 |  |  | 200 | 125 | 30 | 6666.667 | 1.333333 | 1.14
132 | 0 | 135 |  | 135 | 26 |  | 26 |  |  | 200 | 125 | 30 | 6666.667 | 1.333333 | 1.14
140 | 136 | 117 | 190 | 153.5 | 20 | 29 | 24.5 |  |  | 180 | 45 | 75 | 7407.407 | 1.333333 | 1.14
140 | 136 | 105 | 220 | 162.5 | 27 | 25 | 26 |  |  | 180 | 45 | 75 | 7407.407 | 1.333333 | 1.14
140 | 0 | 95 |  | 95 | 25 |  | 25 |  |  | 180 | 45 | 75 | 7407.407 | 1.333333 | 1.14
132 | 140 | 170 | 140 | 155 | 26 | 26 | 26 | 220 | 230 | 225 | 50 | 80 | 6250 | 1.40625 | 2
132 | 140 | 170 | 140 | 155 | 26 | 26 | 26 | 220 | 230 | 225 | 50 | 80 | 6250 | 1.40625 | 2
132 | 140 | 170 | 140 | 155 | 26 | 26 | 26 | 220 | 230 | 225 | 50 | 80 | 6250 | 1.40625 | 2
132 | 140 | 170 | 140 | 155 | 26 | 26 | 26 | 220 | 230 | 225 | 50 | 80 | 6250 | 1.40625 | 2
132 | 140 | 165 | 142 | 153.5 | 26 | 25 | 25.5 |  |  | 238 | 50 | 80 | 6250 | 1.4875 | 2
132 | 140 | [8 empty] | 180 | 50 | 50 | 10000 | 1.8 | 1.14